## 1_2_3_1M_Class
chemical | error | Stat_Pt | Jobs | imag | HF | Gibbs_Gas | Gibbs_Water | Gibbs_Oct | Enthalpy_Gas | Enthalpy_Water | Enthalpy_Oct | Volume | Radius | Etherm | Cv | S | qp | qm | alpha_avg | quad_avg | log_Kow | kow_vol | kow_rad | acryl | ether | Fluoro | styrene | PU | Tg | logP | TPSA | natoms | MW | nON | nOHNH | nviol | nrotb | volume
poly_1_2_butadiene_1M | NA | Yes | 8 | 0 | -157.2210717 | -157.139548 | -157.137278 | -157.142207 | -157.105864 | -157.103611 | -157.108524 | 63.918 | 7.05 | 71.701 | 17.643 | 70.893 | 0.144103 | -0.371354 | 42.43977 | -26.8835 | 2.265197 | 0.0354391 | 0.3213045 | 0 | 0 | 0 | 0 | 0 | 269 | 1.84 | 0 | 4 | 56.11 | 0 | 0 | 0 | 1 | 73.73
poly_1_butene_1M | NA | Yes | 8 | 0 | -158.4580452 | -158.353213 | -158.350102 | -158.355966 | -158.318513 | -158.315397 | -158.321264 | 67.487 | 7.17 | 86.966 | 19.487 | 73.033 | 0.060804 | -0.248683 | 44.08993 | -28.25483 | 2.69489 | 0.03993199 | 0.3758563 | 0 | 0 | 0 | 0 | 0 | 228 | 2.65 | 0 | 4 | 58.12 | 0 | 0 | 0 | 1 | 79.36
poly_1_hexene_1M | NA | Yes | 8 | 0 | -237.0854822 | -236.928002 | -236.924266 | -236.932248 | -236.886058 | -236.882388 | -236.890368 | 93.144 | 7.87 | 124.548 | 29.149 | 88.278 | 0.049518 | -0.231591 | 88.92777 | -41.62607 | 3.668249 | 0.03938256 | 0.4661053 | 0 | 0 | 0 | 0 | 0 | 223 | 3.66 | 0 | 6 | 86.18 | 0 | 0 | 0 | 3 | 112.96
poly_1_pentene_1M | NA | Yes | 8 | 0 | -197.7717635 | -197.64061 | -197.637177 | -197.644112 | -197.602285 | -197.598884 | -197.605811 | 80.001 | 7.53 | 105.757 | 24.317 | 80.66 | 0.043778 | -0.188415 | 54.8283 | -34.9072 | 3.187084 | 0.03983806 | 0.4232516 | 0 | 0 | 0 | 0 | 0 | 223 | 3.15 | 0 | 5 | 72.15 | 0 | 0 | 0 | 2 | 96.16
poly_2_3_3_3_tetrafluoropropylene_1M | NA | Yes | 8 | 0 | -516.0944121 | -516.051963 | -516.051363 | -516.056162 | -516.012882 | -516.012189 | -516.016991 | 67.926 | 7.18 | 50.568 | 23.724 | 82.252 | 0.105241 | -0.286271 | 33.57667 | -41.03407 | 2.205453 | 0.03246847 | 0.3071662 | 0 | 0 | 1 | 0 | 0 | 315 | 1.9 | 0 | 7 | 116.06 | 0 | 0 | 0 | 1 | 82.25
poly_2_heptyl_acrylate_1M | NA | Yes | 8 | 0 | -543.595416 | -543.349883 | -543.352556 | -543.361104 | -543.288988 | -543.292086 | -543.30044 | 163.055 | 9.29 | 191.694 | 53.956 | 128.164 | 0.114009 | -0.536125 | 112.6793 | -73.29057 | 3.928363 | 0.02409226 | 0.4228593 | 1 | 0 | 0 | 0 | 0 | 235 | 3.56 | 26.3 | 12 | 172.27 | 2 | 0 | 0 | 7 | 191.12
poly_2_octyl_acrylate_1M | NA | Yes | 8 | 0 | -582.9091342 | -582.637222 | -582.639375 | -582.648641 | -582.572736 | -582.575529 | -582.584933 | 166.703 | 9.35 | 210.501 | 58.777 | 135.722 | 0.105922 | -0.528144 | 123.693 | -80.2605 | 4.258331 | 0.02554442 | 0.4554364 | 1 | 0 | 0 | 0 | 0 | 228 | 4.06 | 26.3 | 13 | 186.29 | 2 | 0 | 0 | 8 | 207.93
poly_3_cyclopentyl_1_propene_1M | NA | Yes | 8 | 0 | -314.4991821 | -314.307714 | -314.30469 | -314.313655 | -314.262225 | -314.259089 | -314.268165 | 113.75 | 8.35 | 148.1 | 33.706 | 95.739 | 0.043387 | -0.233184 | 82.5957 | -53.0815 | 4.120002 | 0.03621979 | 0.4934134 | 0 | 0 | 0 | 0 | 0 | 333 | 3.53 | 0 | 8 | 112.22 | 0 | 0 | 0 | 2 | 135.99
poly_3_methyl_1_butene_1M | NA | Yes | 8 | 0 | -197.7711306 | -197.639907 | -197.636346 | -197.642929 | -197.602088 | -197.598565 | -197.605133 | 77.899 | 7.47 | 105.484 | 24.885 | 79.597 | 0.086026 | -0.367123 | 54.28863 | -34.92057 | 3.025317 | 0.03883641 | 0.4049956 | 0 | 0 | 0 | 0 | 0 | 323 | 2.57 | 0 | 5 | 72.15 | 0 | 0 | 0 | 1 | 95.95
poly_4_cyclohexyl_1_butene_1M | NA | Yes | 8 | 0 | -393.1316724 | -392.88355 | -392.880082 | -392.890852 | -392.834244 | -392.83081 | -392.841504 | 141.348 | 8.9 | 186.047 | 42.653 | 103.775 | 0.051433 | -0.222991 | 103.7214 | -66.5964 | 4.949517 | 0.03501653 | 0.5561255 | 0 | 0 | 0 | 0 | 0 | 313 | 4.73 | 0 | 10 | 140.27 | 0 | 0 | 0 | 3 | 169.6
poly_acrylonitrile_1M | NA | Yes | 8 | 0 | -172.0686667 | -172.020545 | -172.025452 | -172.027823 | -171.988247 | -171.99321 | -171.99559 | 49.152 | 6.54 | 49.872 | 14.895 | 67.977 | 0.044435 | -0.439722 | 33.66263 | -30.23617 | 1.089629 | 0.02216856 | 0.1666099 | 1 | 0 | 0 | 0 | 0 | 378 | 0.38 | 23.79 | 4 | 55.08 | 1 | 0 | 0 | 0 | 62.86
poly_butylene_succinate_1M | NA | Yes | 8 | 0 | -614.1674487 | -613.993189 | -614.011208 | -614.011681 | -613.933048 | -613.952722 | -613.953087 | 144.861 | 8.97 | 146.496 | 48.035 | 126.577 | 0.393426 | -0.645534 | 95.38153 | -74.47373 | 0.2173743 | 0.001500572 | 0.02423348 | 0 | 0 | 0 | 0 | 0 | 241.15 | 0.14 | 63.6 | 12 | 174.2 | 4 | 1 | 0 | 8 | 168.41
poly_chloroprene_1M | NA | Yes | 8 | 0 | -616.8242876 | -616.754687 | -616.754929 | -616.760589 | -616.717295 | -616.717539 | -616.723208 | 73.563 | 7.35 | 66.546 | 21.613 | 78.699 | 0.101666 | -0.156928 | 53.1426 | -33.59817 | 2.601139 | 0.03535933 | 0.3538964 | 0 | 0 | 0 | 0 | 0 | 225 | 1.92 | 0 | 5 | 90.55 | 0 | 0 | 0 | 0 | 86.71
poly_dodecyl_methacrylate_1M | NA | Yes | 8 | 0 | -779.4715594 | -779.067271 | -779.068164 | -779.082244 | -778.984743 | -778.98604 | -779.00047 | 229.769 | 10.3 | 304.889 | 82.525 | 173.694 | 0.085393 | -0.497508 | 178.0657 | -114.8034 | 6.470677 | 0.02816166 | 0.6282211 | 1 | 0 | 0 | 0 | 0 | 218 | 6.78 | 26.3 | 18 | 256.43 | 2 | 0 | 1 | 13 | 291.93
poly_ethyl_acrylate_1M | NA | Yes | 8 | 0 | -347.021946 | -346.907971 | -346.912348 | -346.915091 | -346.8646 | -346.869112 | -346.872091 | 86.421 | 7.7 | 98.143 | 28.945 | 91.282 | 0.08329 | -0.504592 | 58.48197 | -41.701 | 1.260587 | 0.01458658 | 0.1637126 | 1 | 0 | 0 | 0 | 0 | 251 | 1.12 | 26.3 | 7 | 102.13 | 2 | 0 | 0 | 3 | 107.33
poly_ethyl_methacrylate_1M | NA | Yes | 8 | 0 | -386.3356332 | -386.195055 | -386.198969 | -386.202728 | -386.14852 | -386.152302 | -386.156317 | 101.256 | 8.07 | 116.823 | 34.318 | 97.941 | 0.083914 | -0.494407 | 68.819 | -50.2453 | 1.727505 | 0.01706077 | 0.2140651 | 1 | 0 | 0 | 0 | 0 | 324 | 1.67 | 26.3 | 8 | 116.16 | 2 | 0 | 0 | 3 | 123.92
poly_ethylene_1M | NA | Yes | 8 | 0 | -79.8304207 | -79.77829 | -79.775503 | -79.779181 | -79.750766 | -79.747984 | -79.751654 | 37.917 | 6.08 | 49.392 | 9.987 | 57.93 | 0.00965 | -0.02855 | 29.74473 | -14.88607 | 1.690281 | 0.04457844 | 0.2780067 | 0 | 0 | 0 | 0 | 0 | 195 | 1.06 | 0 | 2 | 30.07 | 0 | 0 | 0 | 0 | 45.76
poly_ethylene_terephthalate_1M | NA | Yes | 8 | 0 | -688.0075789 | -687.861206 | -687.879787 | -687.87956 | -687.806447 | -687.824855 | -687.824999 | 126.155 | 8.61 | 125.619 | 47.583 | 115.249 | 0.359437 | -0.509886 | 115.5583 | -76.13497 | -0.1043213 | -0.0008269295 | -0.01211629 | 0 | 0 | 0 | 0 | 0 | 345 | 2.4 | 63.6 | 14 | 194.19 | 4 | 1 | 0 | 4 | 172.38
poly_heptafluoropropyl_ethylene_1M | NA | Yes | 8 | 0 | -892.4287566 | -892.361026 | -892.355688 | -892.36291 | -892.30958 | -892.304655 | -892.311756 | 100.823 | 8.06 | 74.192 | 41.755 | 108.277 | 0.065531 | -0.200885 | 54.7414 | -67.16073 | 3.318979 | 0.03291887 | 0.4117841 | 0 | 0 | 1 | 0 | 0 | 331 | 3.4 | 0 | 12 | 198.08 | 0 | 0 | 0 | 3 | 130.03
poly_hexafluoropropylene_1M | NA | Yes | 8 | 0 | -714.5530119 | -714.52838 | -714.528109 | -714.532863 | -714.485109 | -714.484538 | -714.489477 | 73.819 | 7.35 | 42.017 | 27.816 | 91.072 | 0.152779 | -0.189648 | 34.09487 | -47.9022 | 2.184773 | 0.02959635 | 0.297248 | 0 | 0 | 1 | 0 | 0 | 425 | 2.09 | 0 | 9 | 152.04 | 0 | 0 | 0 | 2 | 92.38
poly_isobutyl_acrylate_1M | NA | Yes | 8 | 0 | -425.6502847 | -425.483581 | -425.486971 | -425.491936 | -425.433478 | -425.437246 | -425.442256 | 118.772 | 8.46 | 135.455 | 39.236 | 105.45 | 0.101479 | -0.511272 | 79.6745 | -53.6789 | 2.281741 | 0.0192111 | 0.2697093 | 1 | 0 | 0 | 0 | 0 | 249 | 1.87 | 26.3 | 9 | 130.19 | 2 | 0 | 0 | 4 | 140.72
poly_isobutyl_methacrylate_1M | NA | Yes | 8 | 0 | -464.9638013 | -464.771369 | -464.773642 | -464.779259 | -464.717219 | -464.720344 | -464.726157 | 128.08 | 8.65 | 154.14 | 44.605 | 113.968 | 0.095851 | -0.504883 | 90.19943 | -58.9959 | 2.581377 | 0.02015441 | 0.2984251 | 1 | 0 | 0 | 0 | 0 | 321 | 2.42 | 26.3 | 10 | 144.21 | 2 | 0 | 0 | 4 | 157.3
poly_isobutylene_1M | NA | Yes | 8 | 0 | -158.4588096 | -158.354029 | -158.350746 | -158.356435 | -158.319785 | -158.316516 | -158.322194 | 62.46 | 7.01 | 86.647 | 20.029 | 72.072 | 0.067 | -0.321975 | 43.85633 | -28.2742 | 2.614466 | 0.04185825 | 0.3729624 | 0 | 0 | 0 | 0 | 0 | 199 | 1.81 | 0 | 4 | 58.12 | 0 | 0 | 0 | 0 | 79.15
poly_isoprene_1M | NA | Yes | 8 | 0 | -196.5435786 | -196.436479 | -196.434243 | -196.440048 | -196.398935 | -196.396563 | -196.402334 | 70.96 | 7.27 | 90.173 | 23.654 | 79.019 | 0.121805 | -0.286487 | 54.56623 | -32.68137 | 2.667776 | 0.03759549 | 0.3669568 | 0 | 0 | 0 | 0 | 0 | 203 | 2.37 | 0 | 5 | 70.14 | 0 | 0 | 0 | 0 | 89.73
poly_isopropyl_methacrylate_1M | NA | Yes | 8 | 0 | -425.6532908 | -425.486352 | -425.489871 | -425.49534 | -425.436816 | -425.440402 | -425.445605 | 107.212 | 8.2 | 135.248 | 39.918 | 104.259 | 0.105928 | -0.533027 | 79.4886 | -54.57487 | 2.513362 | 0.02344291 | 0.3065075 | 1 | 0 | 0 | 0 | 0 | 327 | 2.04 | 26.3 | 9 | 130.19 | 2 | 0 | 0 | 3 | 140.5
poly_methyl_acrylate_1M | NA | Yes | 8 | 0 | -307.7031869 | -307.615958 | -307.620213 | -307.621851 | -307.575735 | -307.580329 | -307.582006 | 71.936 | 7.3 | 79.385 | 24.177 | 84.657 | 0.062447 | -0.515768 | 47.69527 | -34.5541 | 0.7527677 | 0.01046441 | 0.1031189 | 1 | 0 | 0 | 0 | 0 | 281 | 0.74 | 26.3 | 6 | 88.11 | 2 | 0 | 0 | 2 | 90.53
poly_methyl_methacrylate_1M | NA | Yes | 8 | 0 | -347.0168431 | -346.903024 | -346.906663 | -346.909124 | -346.859618 | -346.863453 | -346.866157 | 85.808 | 7.68 | 98.068 | 29.552 | 91.355 | 0.079493 | -0.508315 | 58.12187 | -39.73293 | 1.13099 | 0.01318047 | 0.1472643 | 1 | 0 | 0 | 0 | 0 | 378 | 1.3 | 26.3 | 7 | 102.13 | 2 | 0 | 0 | 2 | 107.11
poly_n_butyl_acrylamide_1M | NA | Yes | 8 | 0 | -405.781892 | -405.603255 | -405.61382 | -405.617754 | -405.551813 | -405.562804 | -405.56655 | 125.835 | 8.6 | 143.784 | 39.926 | 108.269 | 0.321454 | -0.631747 | 84.0178 | -56.5206 | 1.807929 | 0.01436746 | 0.2102243 | 1 | 0 | 0 | 0 | 0 | 319 | 1.74 | 29.1 | 9 | 129.2 | 2 | 1 | 0 | 4 | 144.35
poly_n_butyl_acrylate_1M | NA | Yes | 8 | 0 | -425.6493504 | -425.482686 | -425.486824 | -425.492189 | -425.432007 | -425.436148 | -425.441285 | 119.796 | 8.48 | 135.792 | 38.607 | 106.662 | 0.049212 | -0.497064 | 80.20437 | -52.7087 | 2.465567 | 0.02058138 | 0.2907508 | 1 | 0 | 0 | 0 | 0 | 219 | 2.18 | 26.3 | 9 | 130.19 | 2 | 0 | 0 | 5 | 140.93
poly_n_butyl_ether_1M | NA | Yes | 8 | 0 | -312.2906433 | -312.130663 | -312.131406 | -312.137413 | -312.085476 | -312.086221 | -312.092227 | 83.008 | 7.61 | 128.152 | 32.314 | 95.103 | 0.08166 | -0.448832 | 70.14433 | -44.65393 | 2.760608 | 0.03325713 | 0.3627606 | 0 | 0 | 0 | 0 | 0 | 221 | 2.11 | 9.23 | 7 | 102.18 | 1 | 0 | 0 | 4 | 121.95
poly_n_heptyl_acrylate_1M | NA | Yes | 8 | 0 | -543.5905772 | -543.344904 | -543.347897 | -543.356431 | -543.283379 | -543.28672 | -543.295007 | 149.242 | 9.05 | 192.177 | 53.101 | 129.489 | 0.054557 | -0.498252 | 113.3357 | -73.0942 | 3.921929 | 0.02627899 | 0.4333623 | 1 | 0 | 0 | 0 | 0 | 213 | 3.7 | 26.3 | 12 | 172.27 | 2 | 0 | 0 | 8 | 191.34
poly_n_hexyl_acrylate_1M | NA | Yes | 8 | 0 | -504.2768574 | -504.057491 | -504.060715 | -504.068029 | -503.999615 | -504.003224 | -504.010435 | 142.393 | 8.92 | 173.38 | 48.271 | 121.812 | 0.057389 | -0.501297 | 102.2464 | -66.43307 | 3.361259 | 0.02360551 | 0.3768228 | 1 | 0 | 0 | 0 | 0 | 216 | 3.19 | 26.3 | 11 | 158.24 | 2 | 0 | 0 | 7 | 174.54
poly_n_nonyl_acrylate_1M | NA | Yes | 8 | 0 | -622.21801 | -621.919722 | -621.921668 | -621.932212 | -621.85092 | -621.853699 | -621.864074 | 183.602 | 9.63 | 229.76 | 62.769 | 144.805 | 0.054513 | -0.504045 | 135.557 | -86.7076 | 4.845655 | 0.02639217 | 0.5031833 | 1 | 0 | 0 | 0 | 0 | 215 | 4.71 | 26.3 | 14 | 200.32 | 2 | 0 | 0 | 10 | 224.94
poly_n_octyl_acrylate_1M | NA | Yes | 8 | 0 | -582.9042961 | -582.632238 | -582.63486 | -582.6447 | -582.567149 | -582.570225 | -582.579588 | 175.109 | 9.49 | 210.971 | 57.931 | 136.992 | 0.051816 | -0.496283 | 124.4273 | -80.02683 | 4.522121 | 0.02582461 | 0.4765143 | 1 | 0 | 0 | 0 | 0 | 208 | 4.2 | 26.3 | 13 | 186.29 | 2 | 0 | 0 | 9 | 208.14
poly_n_octyl_methacrylate_1M | NA | Yes | 8 | 0 | -622.2179837 | -621.919354 | -621.92153 | -621.931811 | -621.851063 | -621.853412 | -621.863802 | 178.143 | 9.54 | 229.654 | 63.3 | 143.73 | 0.078771 | -0.488841 | 134.859 | -89.1778 | 4.724789 | 0.02652245 | 0.4952609 | 1 | 0 | 0 | 0 | 0 | 253 | 4.76 | 26.3 | 14 | 200.32 | 2 | 0 | 0 | 9 | 224.73
poly_n_propyl_acrylate_1M | NA | Yes | 8 | 0 | -386.3357338 | -386.195387 | -386.199253 | -386.203422 | -386.148366 | -386.15268 | -386.156771 | 105.35 | 8.16 | 116.982 | 33.796 | 98.963 | 0.0789 | -0.505201 | 69.36087 | -47.27237 | 1.915927 | 0.0181863 | 0.234795 | 1 | 0 | 0 | 0 | 0 | 229 | 2.69 | 26.3 | 10 | 144.21 | 2 | 0 | 0 | 6 | 157.73
poly_n_propyl_methacrylate_1M | NA | Yes | 8 | 0 | -425.6494202 | -425.482434 | -425.486106 | -425.490929 | -425.432278 | -425.43585 | -425.440958 | 121.145 | 8.51 | 135.666 | 39.163 | 105.561 | 0.081469 | -0.492828 | 79.74287 | -61.1426 | 2.216483 | 0.01829611 | 0.2604563 | 1 | 0 | 0 | 0 | 0 | 308 | 3.24 | 26.3 | 11 | 158.24 | 2 | 0 | 0 | 6 | 174.32
poly_neopentyl_methacrylate_1M | NA | Yes | 8 | 0 | -504.2778579 | -504.058469 | -504.061247 | -504.067689 | -504.002202 | -504.005021 | -504.011917 | 142.872 | 8.93 | 172.384 | 50.534 | 118.424 | 0.097538 | -0.521433 | 100.9273 | -66.47047 | 2.960519 | 0.02072148 | 0.331525 | 1 | 0 | 0 | 0 | 0 | 306 | 3 | 26.3 | 11 | 158.24 | 2 | 0 | 0 | 4 | 173.54
poly_p_methyl_styrene_1M | NA | Yes | 8 | 0 | -350.1981135 | -350.04876 | -350.047967 | -350.055738 | -350.003071 | -350.002524 | -350.01033 | 110.574 | 8.28 | 121.798 | 33.86 | 96.16 | 0.110791 | -0.231621 | 91.22567 | -53.20287 | 3.571281 | 0.03229765 | 0.4313141 | 0 | 0 | 0 | 1 | 0 | 374 | 3.3 | 0 | 9 | 120.19 | 0 | 0 | 0 | 1 | 133.97
poly_propylene_1M | NA | Yes | 8 | 0 | -119.1442427 | -119.065769 | -119.062875 | -119.067688 | -119.034667 | -119.03179 | -119.036604 | 54.847 | 6.75 | 68.167 | 14.666 | 65.459 | 0.049692 | -0.221978 | 33.4557 | -21.53933 | 2.211887 | 0.04032831 | 0.327687 | 0 | 0 | 0 | 0 | 0 | 233 | 1.8 | 0 | 3 | 44.1 | 0 | 0 | 0 | 0 | 62.56
poly_propylene_oxide_1M | NA | Yes | 8 | 0 | -194.3533102 | -194.272197 | -194.279016 | -194.281011 | -194.238447 | -194.245252 | -194.247127 | 61.051 | 6.96 | 71.486 | 18.841 | 71.034 | 0.383133 | -0.661073 | 36.84127 | -24.8672 | 0.9168325 | 0.01501748 | 0.1317288 | 0 | 0 | 0 | 0 | 0 | 206 | 0.42 | 20.23 | 4 | 60.1 | 1 | 1 | 0 | 0 | 70.6
poly_sec_butyl_methacrylate_1M | NA | Yes | 8 | 0 | -464.9668901 | -464.773464 | -464.776831 | -464.783193 | -464.720431 | -464.723676 | -464.729884 | 138.394 | 8.85 | 154.063 | 44.784 | 111.617 | 0.13552 | -0.536122 | 89.89877 | -57.5508 | 2.923753 | 0.0211263 | 0.3303676 | 1 | 0 | 0 | 0 | 0 | 330 | 2.54 | 26.3 | 10 | 144.21 | 2 | 0 | 0 | 4 | 157.3
poly_styrene_1M | NA | Yes | 8 | 0 | -310.8802289 | -310.755055 | -310.755264 | -310.761975 | -310.714584 | -310.714722 | -310.72155 | 91.228 | 7.82 | 103.351 | 27.816 | 85.179 | 0.104588 | -0.153438 | 78.11163 | -47.60583 | 3.084142 | 0.03380696 | 0.3943915 | 0 | 0 | 0 | 1 | 0 | 373 | 2.85 | 0 | 8 | 106.17 | 0 | 0 | 0 | 1 | 117.41
poly_tert_butyl_acrylate_1M | NA | Yes | 8 | 0 | -425.653683 | -425.486919 | -425.490211 | -425.495002 | -425.438086 | -425.441431 | -425.446409 | 119.432 | 8.47 | 134.697 | 40.582 | 102.777 | 0.105434 | -0.615885 | 79.55967 | -56.0647 | 2.201777 | 0.0184354 | 0.25995 | 1 | 0 | 0 | 0 | 0 | 315 | 1.93 | 26.3 | 9 | 130.19 | 2 | 0 | 0 | 3 | 140.15
poly_vinyl_acetate_1M | NA | Yes | 8 | 0 | -307.707233 | -307.620076 | -307.624503 | -307.626344 | -307.579947 | -307.584735 | -307.586584 | 81.009 | 7.56 | 79.281 | 24.152 | 84.459 | 0.123553 | -0.520288 | 47.86757 | -38.68677 | 0.8460594 | 0.01044402 | 0.1119126 | 0 | 0 | 0 | 0 | 0 | 301 | 0.76 | 26.3 | 6 | 88.11 | 2 | 0 | 0 | 2 | 90.53
poly_vinyl_chloride_1M | NA | Yes | 8 | 0 | -539.4262585 | -539.385364 | -539.387276 | -539.391574 | -539.35417 | -539.35605 | -539.360362 | 57.269 | 6.83 | 44.644 | 12.417 | 65.654 | 0.065573 | -0.226176 | 31.42617 | -29.01607 | 1.975211 | 0.03449006 | 0.2891963 | 0 | 0 | 0 | 0 | 0 | 348 | 1.29 | 0 | 3 | 64.52 | 0 | 0 | 0 | 0 | 59.53
poly_vinyl_chloroacetate_1M | NA | Yes | 8 | 0 | -767.2935512 | -767.218028 | -767.223879 | -767.226978 | -767.173835 | -767.18096 | -767.183985 | 84.79 | 7.66 | 74.531 | 26.605 | 93.011 | 0.154797 | -0.508333 | 56.92713 | -51.35483 | 1.424192 | 0.0167967 | 0.1859259 | 0 | 0 | 0 | 0 | 0 | 304 | 1.16 | 26.3 | 7 | 122.55 | 2 | 0 | 0 | 3 | 104.3
poly_vinyl_ethyl_ether_1M | NA | Yes | 8 | 0 | -233.6634482 | -233.556087 | -233.557259 | -233.561184 | -233.518225 | -233.519388 | -233.52324 | 73.805 | 7.35 | 90.537 | 22.646 | 79.687 | 0.070365 | -0.454924 | 48.48973 | -31.49567 | 1.803793 | 0.02443999 | 0.245414 | 0 | 1 | 0 | 0 | 0 | 254 | 1.05 | 9.23 | 5 | 74.12 | 1 | 0 | 0 | 2 | 88.34
poly_vinyl_n_decyl_ether_1M | NA | Yes | 8 | 0 | -548.1734699 | -547.855259 | -547.85406 | -547.866439 | -547.788602 | -547.787453 | -547.799838 | 185.155 | 9.65 | 240.916 | 61.184 | 140.292 | 0.072411 | -0.398186 | 135.8943 | -88.1423 | 5.688957 | 0.03072538 | 0.5895292 | 0 | 1 | 0 | 0 | 0 | 197 | 5.14 | 9.23 | 13 | 186.34 | 1 | 0 | 1 | 10 | 222.76
poly_vinyl_n_hexyl_ether_1M | NA | Yes | 8 | 0 | -390.9186132 | -390.705668 | -390.705641 | -390.713996 | -390.653546 | -390.653475 | -390.661657 | 132.497 | 8.73 | 165.74 | 41.861 | 109.699 | 0.072537 | -0.399456 | 91.63183 | -61.34267 | 3.839667 | 0.02897927 | 0.4398244 | 0 | 1 | 0 | 0 | 0 | 209 | 3.12 | 9.23 | 9 | 130.23 | 1 | 0 | 0 | 6 | 155.55
poly_vinyl_n_octyl_ether_1M | NA | Yes | 8 | 0 | -469.5460448 | -469.280419 | -469.279949 | -469.290092 | -469.221076 | -469.220494 | -469.230777 | 152.951 | 9.12 | 203.329 | 51.52 | 124.898 | 0.070541 | -0.404562 | 113.6923 | -74.75527 | 4.661369 | 0.03047623 | 0.5111151 | 0 | 1 | 0 | 0 | 0 | 194 | 4.13 | 9.23 | 11 | 158.28 | 1 | 0 | 0 | 8 | 189.16
poly_vinyl_n_pentyl_ether_1M | NA | Yes | 8 | 0 | -351.6048842 | -351.418322 | -351.418504 | -351.425597 | -351.369778 | -351.369941 | -351.377068 | 114.72 | 8.37 | 146.939 | 37.038 | 102.169 | 0.069599 | -0.414914 | 80.64123 | -54.64067 | 3.259696 | 0.02841436 | 0.3894499 | 0 | 1 | 0 | 0 | 0 | 207 | 2.62 | 9.23 | 8 | 116.2 | 1 | 0 | 0 | 5 | 138.75
poly_vinyl_trifluoroacetate_1M | NA | Yes | 8 | 0 | -605.4102618 | -605.350211 | -605.351096 | -605.354197 | -605.304101 | -605.304851 | -605.308174 | 83.241 | 7.62 | 66.024 | 30.81 | 97.046 | 0.092858 | -0.465518 | 48.32733 | -44.7046 | 1.425112 | 0.01712031 | 0.1870225 | 0 | 0 | 1 | 0 | 0 | 319 | 1.48 | 26.3 | 9 | 142.08 | 2 | 0 | 0 | 3 | 105.26
poly_2_4_dichlorostyrene_1M | NA | Yes | 8 | 0 | -1230.071 | -1229.968171 | -1229.968672 | -1229.977456 | -1229.921784 | -1229.922138 | -1229.930895 | 122.928 | 8.54 | 92.871 | 35.498 | 97.63 | 0.130638 | -0.181956 | 101.77 | -74.9691 | 4.03682 | 0.0328389 | 0.4726956 | 0 | 0 | 0 | 1 | 0 | 406 | 4.14 | 0 | 10 | 175.06 | 0 | 0 | 0 | 1 | 144.48
poly_2_4_dimethylstyrene_1M | NA | Yes | 8 | 0 | -389.5140379 | -389.337876 | -389.336799 | -389.345269 | -389.289418 | -389.288649 | -389.297029 | 124.062 | 8.57 | 140.358 | 39.723 | 101.988 | 0.140011 | -0.33532 | 102.7407 | -59.95517 | 3.892517 | 0.03137558 | 0.4542027 | 0 | 0 | 0 | 1 | 0 | 385 | 3.68 | 0 | 10 | 134.22 | 0 | 0 | 0 | 1 | 150.53
poly_2_5_dichlorostyrene_1M | NA | Yes | 8 | 0 | -1230.071 | -1229.968526 | -1229.969207 | -1229.977926 | -1229.922151 | -1229.922666 | -1229.931396 | 116.495 | 8.41 | 92.882 | 35.504 | 97.606 | 0.118873 | -0.139729 | 101.4913 | -73.79283 | 4.006949 | 0.03439588 | 0.4764505 | 0 | 0 | 0 | 1 | 0 | 393 | 4.14 | 0 | 10 | 175.06 | 0 | 0 | 0 | 1 | 144.48
poly_2_5_dimethylstyrene_1M | NA | Yes | 8 | 0 | -389.5140195 | -389.337891 | -389.336388 | -389.344861 | -389.289412 | -389.288556 | -389.296981 | 114.42 | 8.36 | 140.351 | 39.733 | 102.032 | 0.129625 | -0.279286 | 102.5047 | -60.0808 | 3.893895 | 0.0340316 | 0.465777 | 0 | 0 | 0 | 1 | 0 | 416 | 3.68 | 0 | 10 | 134.22 | 0 | 0 | 0 | 1 | 150.53
poly_2_fluoro_5_methyl_styrene_1M | NA | Yes | 8 | 0 | -449.4327021 | -449.290047 | -449.291325 | -449.298383 | -449.245789 | -449.24364 | -449.251546 | 115.402 | 8.38 | 116.698 | 34.812 | 93.15 | 0.135528 | -0.237431 | 90.90833 | -55.7056 | 3.243611 | 0.02810706 | 0.3870657 | 0 | 0 | 1 | 1 | 0 | 384 | 3.39 | 0 | 10 | 138.19 | 0 | 0 | 0 | 1 | 138.9
poly_2_methyl_4_chloro_styrene_1M | NA | Yes | 8 | 0 | -809.7928714 | -809.652753 | -809.65322 | -809.661703 | -809.606041 | -809.606623 | -809.615076 | 137.707 | 8.83 | 116.646 | 37.584 | 98.314 | 0.123434 | -0.299375 | 102.1197 | -72.0019 | 3.898491 | 0.02831004 | 0.4415052 | 0 | 0 | 0 | 1 | 0 | 418 | 3.91 | 0 | 10 | 154.64 | 0 | 0 | 0 | 1 | 147.5
poly_3_4_dichlorostyrene_1M | NA | Yes | 8 | 0 | -1230.068 | -1229.966199 | -1229.967008 | -1229.97569 | -1229.918925 | -1229.919874 | -1229.928645 | 122.238 | 8.53 | 92.808 | 35.483 | 99.497 | 0.1297 | -0.167593 | 101.9793 | -78.76617 | 3.989945 | 0.03264079 | 0.4677544 | 0 | 0 | 0 | 1 | 0 | 401 | 4.14 | 0 | 10 | 175.06 | 0 | 0 | 0 | 1 | 144.48
poly_3_4_dimethylstyrene_1M | NA | Yes | 8 | 0 | -389.5155457 | -389.338753 | -389.338066 | -389.346503 | -389.291011 | -389.290226 | -389.298773 | 130.502 | 8.69 | 140.305 | 39.653 | 100.482 | 0.1317 | -0.25438 | 102.982 | -58.90967 | 3.877351 | 0.02971105 | 0.4461854 | 0 | 0 | 0 | 1 | 0 | 384 | 3.68 | 0 | 10 | 134.22 | 0 | 0 | 0 | 1 | 150.53
poly_3_fluoro_4_chloro_styrene_1M | NA | Yes | 8 | 0 | -869.7064305 | -869.602495 | -869.602745 | -869.610416 | -869.556452 | -869.556444 | -869.564446 | 108.621 | 8.24 | 93.52 | 34.584 | 96.905 | 0.163763 | -0.318923 | 91.26 | -70.49383 | 3.525324 | 0.03245527 | 0.4278306 | 0 | 0 | 1 | 1 | 0 | 395 | 3.62 | 0 | 10 | 158.6 | 0 | 0 | 0 | 1 | 135.87
poly_3_methyl_4_chloro_styrene_1M | NA | Yes | 8 | 0 | -809.7950037 | -809.655714 | -809.65578 | -809.664417 | -809.608225 | -809.608179 | -809.616911 | 120.693 | 8.5 | 116.613 | 37.612 | 99.947 | 0.135871 | -0.283168 | 102.4017 | -71.5404 | 3.969264 | 0.03288728 | 0.4669723 | 0 | 0 | 0 | 1 | 0 | 387 | 3.91 | 0 | 10 | 154.64 | 0 | 0 | 0 | 1 | 147.5
poly_a_p_dimethyl_styrene_1M | NA | Yes | 8 | 0 | -389.5111838 | -389.33309 | -389.33422 | -389.342413 | -389.287491 | -389.285545 | -389.29402 | 132.032 | 8.73 | 139.777 | 37.367 | 95.972 | 0.111352 | -0.253051 | 102.1577 | -59.8581 | 3.765217 | 0.02851746 | 0.4312964 | 0 | 0 | 0 | 1 | 0 | 394 | 3.9 | 0 | 10 | 134.22 | 0 | 0 | 0 | 1 | 150.55
poly_alpha_methylstyrene_1M | NA | Yes | 8 | 0 | -350.193277 | -350.041208 | -350.040865 | -350.048382 | -349.998036 | -349.997696 | -350.005188 | 109.609 | 8.26 | 121.923 | 33.314 | 90.862 | 0.112465 | -0.218507 | 88.923 | -54.22423 | 3.454551 | 0.03151704 | 0.4182265 | 0 | 0 | 0 | 1 | 0 | 409 | 3.45 | 0 | 9 | 120.19 | 0 | 0 | 0 | 1 | 133.99
poly_m_hydroxymethyl_styrene_1M | NA | Yes | 8 | 0 | -425.4022084 | -425.248148 | -425.255815 | -425.260855 | -425.200984 | -425.208355 | -425.213683 | 117.77 | 8.43 | 125.678 | 37.139 | 99.265 | 0.354306 | -0.570551 | 94.05333 | -58.34477 | 2.316208 | 0.01966722 | 0.2747578 | 0 | 0 | 0 | 1 | 0 | 398 | 2.17 | 20.23 | 10 | 136.19 | 1 | 1 | 0 | 2 | 142.23
poly_o_chlorostyrene_1M | NA | Yes | 8 | 0 | -770.4749872 | -770.360483 | -770.361113 | -770.368783 | -770.317667 | -770.318274 | -770.325946 | 107.903 | 8.22 | 98.127 | 31.625 | 90.113 | 0.113937 | -0.166543 | 88.82667 | -61.2364 | 3.524865 | 0.03266698 | 0.4288157 | 0 | 0 | 0 | 1 | 0 | 392 | 3.48 | 0 | 9 | 140.61 | 0 | 0 | 0 | 1 | 130.94
poly_o_methylstyrene_1M | NA | Yes | 8 | 0 | -350.1961152 | -350.044197 | -350.043877 | -350.051435 | -350.000922 | -350.000769 | -350.00822 | 105.047 | 8.15 | 121.893 | 33.683 | 91.08 | 0.112298 | -0.317153 | 89.56333 | -54.42543 | 3.473393 | 0.03306514 | 0.4261832 | 0 | 0 | 0 | 1 | 0 | 409 | 3.25 | 0 | 9 | 120.19 | 0 | 0 | 0 | 1 | 133.97
poly_p_bromo_styrene_1M | 602 | Yes | 3 | NA | NA | NA | NA | NA | NA | NA | NA | NA | NA | NA | NA | NA | NA | NA | NA | NA | NA | NA | NA | 0 | 0 | 0 | 1 | 0 | 417 | 3.66 | 0 | 9 | 185.06 | 0 | 0 | 0 | 1 | 135.29
poly_p_chlorostyrene_1M | NA | Yes | 8 | 0 | -770.4766465 | -770.363373 | -770.364124 | -770.371787 | -770.3194 | -770.320128 | -770.327997 | 114.21 | 8.36 | 98.081 | 31.705 | 92.549 | 0.123402 | -0.1793 | 90.48433 | -65.94087 | 3.521648 | 0.03083485 | 0.4212497 | 0 | 0 | 0 | 1 | 0 | 389 | 3.53 | 0 | 9 | 140.61 | 0 | 0 | 0 | 1 | 130.94
poly_p_hydroxy_methyl_styrene_1M | NA | Yes | 8 | 0 | -425.4021875 | -425.248191 | -425.255382 | -425.2605 | -425.200963 | -425.208303 | -425.2136 | 116.239 | 8.4 | 125.678 | 37.131 | 99.4 | 0.354392 | -0.572231 | 94.86867 | -62.67663 | 2.352054 | 0.02023464 | 0.2800065 | 0 | 0 | 0 | 1 | 0 | 413 | 2.19 | 20.23 | 10 | 136.19 | 1 | 1 | 0 | 2 | 142.23
poly_p_phenyl_styrene_1M | NA | Yes | 8 | 0 | -541.9377604 | -541.738489 | -541.740085 | -541.749623 | -541.686397 | -541.687908 | -541.697732 | 162.27 | 9.28 | 157.14 | 46.996 | 109.636 | 0.11409 | -0.171447 | 147.398 | -79.86963 | 4.383332 | 0.02701259 | 0.4723419 | 0 | 0 | 0 | 1 | 0 | 411 | 4.65 | 0 | 14 | 182.27 | 0 | 0 | 0 | 2 | 188.81
poly_p_tert_butylstyrene_1M | NA | Yes | 8 | 0 | -468.1351512 | -467.903782 | -467.902292 | -467.912113 | -467.850943 | -467.849272 | -467.859283 | 150.951 | 9.08 | 177.751 | 49.709 | 111.21 | 0.107039 | -0.258791 | 124.423 | -73.27907 | 4.513389 | 0.0298997 | 0.4970693 | 0 | 0 | 0 | 1 | 0 | 402 | 4.56 | 0 | 12 | 162.28 | 0 | 0 | 0 | 2 | 183.59
poly_MDI_BD_1M | NA | Yes | 8 | 0 | -1147.695 | -1147.368177 | -1147.397093 | -1147.400659 | -1147.281458 | -1147.311891 | -1147.315434 | 271.588 | 10.84 | 258.979 | 89.995 | 182.516 | 0.388523 | -0.723301 | 235.931 | -167.1347 | 1.638809 | 0.006034174 | 0.1511817 | 0 | 0 | 0 | 0 | 1 | 363 | 2.98 | 87.66 | 25 | 342.39 | 6 | 3 | 0 | 9 | 319.24
poly_MDI_EG_1M | NA | Yes | 8 | 0 | -1069.069 | -1068.794249 | -1068.821902 | -1068.82319 | -1068.71516 | -1068.743678 | -1068.745663 | 227.256 | 10.27 | 221.279 | 80.101 | 166.459 | 0.363286 | -0.719256 | 212.4533 | -152.8712 | 0.5919199 | 0.002604639 | 0.05763582 | 0 | 0 | 0 | 0 | 1 | 412 | 2.35 | 87.66 | 23 | 314.34 | 6 | 3 | 0 | 7 | 285.63
Polyetherimide_1_1M | NA | Yes | 8 | 0 | -1948.617 | -1948.140317 | -1948.168631 | -1948.179755 | -1948.021139 | -1948.052776 | -1948.062975 | 383.728 | 12.05 | 373.545 | 142.094 | 250.83 | 0.410213 | -0.560995 | 394.0217 | -258.4705 | 5.112203 | 0.01332246 | 0.4242492 | 0 | 0 | 0 | 0 | 0 | 401 | 7.29 | 116.85 | 43 | 576.61 | 9 | 1 | 2 | 11 | 504.89
Polyetherimide_2_1M | NA | Yes | 8 | 0 | -2266.754 | -2266.365072 | -2266.394537 | -2266.403621 | -2266.255178 | -2266.286277 | -2266.295616 | 357.367 | 11.79 | 312.291 | 134.658 | 231.291 | 0.407753 | -0.550738 | 430.4863 | -228.241 | 4.17469 | 0.0116818 | 0.3540873 | 0 | 0 | 0 | 0 | 0 | 482 | 7.28 | 107.61 | 43 | 584.61 | 8 | 1 | 2 | 6 | 484.63
Polyetherimide_3_1M | NA | Yes | 8 | 0 | -1943.779 | -1943.385889 | -1943.414645 | -1943.42297 | -1943.278398 | -1943.309301 | -1943.317185 | 368.796 | 11.9 | 313.62 | 132.95 | 226.234 | 0.408834 | -0.559832 | 412.071 | -252.89 | 3.82588 | 0.01037397 | 0.3215025 | 0 | 0 | 0 | 0 | 0 | 500 | 7.07 | 116.85 | 43 | 568.54 | 9 | 1 | 2 | 6 | 475.48
Polyetherimide_4_1M | NA | Yes | 8 | 0 | -1981.902 | -1981.5018 | -1981.537958 | -1981.545257 | -1981.394338 | -1981.430593 | -1981.436941 | 404.96 | 12.25 | 318.12 | 135.432 | 226.172 | 0.407884 | -0.555388 | 430.1697 | -210.6856 | 3.354366 | 0.008283203 | 0.2738258 | 0 | 0 | 0 | 0 | 0 | 512 | 6.77 | 124.69 | 44 | 580.55 | 9 | 1 | 2 | 6 | 485.48
Polyetherimide_5_1M | NA | Yes | 8 | 0 | -1868.575 | -1868.182116 | -1868.211681 | -1868.219745 | -1868.078614 | -1868.109213 | -1868.117576 | 391.569 | 12.12 | 310.649 | 129.256 | 217.838 | 0.410146 | -0.56733 | 419.014 | -238.2743 | 3.705933 | 0.009464318 | 0.3057701 | 0 | 0 | 0 | 0 | 0 | 520 | 7.11 | 107.61 | 42 | 552.54 | 8 | 1 | 2 | 5 | 466.5
Polyetherimide_6_1M | NA | Yes | 8 | 0 | -2611.133646 | -2610.665127 | -2610.696636 | -2610.707638 | -2610.537666 | -2610.571108 | -2610.582212 | 446.419 | 12.62 | 373.39 | 159.589 | 268.264 | 0.373507 | -0.622293 | 527.8567 | -307.4879 | 5.056136 | 0.01132599 | 0.4006447 | 0 | 0 | 0 | 0 | 0 | 473 | 8.87 | 124.55 | 51 | 688.72 | 9 | 1 | 2 | 9 | 575.61
Polyetherimide_7_1M | NA | Yes | 8 | 0 | -2611.13 | -2610.66165 | -2610.692962 | -2610.704754 | -2610.534256 | -2610.567422 | -2610.578854 | 459.888 | 12.74 | 373.246 | 159.641 | 268.124 | 0.373066 | -0.622613 | 517.4317 | -318.8101 | 5.419192 | 0.01178372 | 0.4253683 | 0 | 0 | 0 | 0 | 0 | 485 | 8.86 | 124.55 | 51 | 688.72 | 9 | 1 | 2 | 9 | 575.61
Polyetherimide_8_1M | NA | Yes | 8 | 0 | -2611.134 | -2610.665437 | -2610.697502 | -2610.710655 | -2610.537671 | -2610.571062 | -2610.582283 | 469.73 | 12.82 | 373.386 | 159.593 | 268.906 | 0.37323 | -0.621254 | 527.9073 | -307.9956 | 6.04466 | 0.01286837 | 0.4715024 | 0 | 0 | 0 | 0 | 0 | 486 | 8.87 | 124.55 | 51 | 688.72 | 9 | 1 | 2 | 9 | 575.61
Polyetherimide_9_1M | NA | Yes | 8 | 0 | -2611.134 | -2610.665885 | -2610.697514 | -2610.708981 | -2610.538446 | -2610.571623 | -2610.582762 | 480.938 | 12.92 | 373.423 | 159.554 | 268.218 | 0.372684 | -0.615827 | 537.3963 | -308.0024 | 5.269834 | 0.01095741 | 0.4078819 | 0 | 0 | 0 | 0 | 0 | 494 | 8.79 | 124.55 | 51 | 688.72 | 9 | 1 | 2 | 9 | 575.61

## 1_2_3_1M_Smiles
chemical |  |  | Smiles | error | Stat_Pt | Jobs | imag | HF | Gibbs_Gas | Gibbs_Water | Gibbs_Oct | Enthalpy_Gas | Enthalpy_Water | Enthalpy_Oct | Volume | Radius | Etherm | Cv | S | qp | qm | alpha_avg | quad_avg | log_Kow | kow_vol | kow_rad | Tg
poly_1_2_butadiene_1M | poly_1_2_butadiene | 1_2_butadiene | C=CCC | NA | Yes | 8 | 0 | -157.2210717 | -157.139548 | -157.137278 | -157.142207 | -157.105864 | -157.103611 | -157.108524 | 63.918 | 7.05 | 71.701 | 17.643 | 70.893 | 0.144103 | -0.371354 | 42.43977 | -26.8835 | 2.265197 | 0.0354391 | 0.3213045 | 269
poly_1_butene_1M | poly_1_butene | 1_butene | CCCC | NA | Yes | 8 | 0 | -158.4580452 | -158.353213 | -158.350102 | -158.355966 | -158.318513 | -158.315397 | -158.321264 | 67.487 | 7.17 | 86.966 | 19.487 | 73.033 | 0.060804 | -0.248683 | 44.08993 | -28.25483 | 2.69489 | 0.03993199 | 0.3758563 | 228
poly_1_hexene_1M | poly_1_hexene | 1_hexene | CCCCCC | NA | Yes | 8 | 0 | -237.0854822 | -236.928002 | -236.924266 | -236.932248 | -236.886058 | -236.882388 | -236.890368 | 93.144 | 7.87 | 124.548 | 29.149 | 88.278 | 0.049518 | -0.231591 | 88.92777 | -41.62607 | 3.668249 | 0.03938256 | 0.4661053 | 223
poly_1_pentene_1M | poly_1_pentene | 1_pentene | CCCCC | NA | Yes | 8 | 0 | -197.7717635 | -197.64061 | -197.637177 | -197.644112 | -197.602285 | -197.598884 | -197.605811 | 80.001 | 7.53 | 105.757 | 24.317 | 80.66 | 0.043778 | -0.188415 | 54.8283 | -34.9072 | 3.187084 | 0.03983806 | 0.4232516 | 223
poly_2_3_3_3_tetrafluoropropylene_1M | poly_2_3_3_3_tetrafluoropropylene | 2_3_3_3_tetrafluoropropylene | CC(F)C(F)(F)F | NA | Yes | 8 | 0 | -516.0944121 | -516.051963 | -516.051363 | -516.056162 | -516.012882 | -516.012189 | -516.016991 | 67.926 | 7.18 | 50.568 | 23.724 | 82.252 | 0.105241 | -0.286271 | 33.57667 | -41.03407 | 2.205453 | 0.03246847 | 0.3071662 | 315
poly_2_heptyl_acrylate_1M | poly_2_heptyl_acrylate | 2_heptyl_acrylate | CCC(OC(CCCCC)C)=O | NA | Yes | 8 | 0 | -543.595416 | -543.349883 | -543.352556 | -543.361104 | -543.288988 | -543.292086 | -543.30044 | 163.055 | 9.29 | 191.694 | 53.956 | 128.164 | 0.114009 | -0.536125 | 112.6793 | -73.29057 | 3.928363 | 0.02409226 | 0.4228593 | 235
poly_2_octyl_acrylate_1M | poly_2_octyl_acrylate | 2_octyl_acrylate | CCC(OC(CCCCCC)C)=O | NA | Yes | 8 | 0 | -582.9091342 | -582.637222 | -582.639375 | -582.648641 | -582.572736 | -582.575529 | -582.584933 | 166.703 | 9.35 | 210.501 | 58.777 | 135.722 | 0.105922 | -0.528144 | 123.693 | -80.2605 | 4.258331 | 0.02554442 | 0.4554364 | 228
poly_3_cyclopentyl_1_propene_1M | poly_3_cyclopentyl_1_propene | 3_cyclopentyl_1_propene | CCCC1CCCC1 | NA | Yes | 8 | 0 | -314.4991821 | -314.307714 | -314.30469 | -314.313655 | -314.262225 | -314.259089 | -314.268165 | 113.75 | 8.35 | 148.1 | 33.706 | 95.739 | 0.043387 | -0.233184 | 82.5957 | -53.0815 | 4.120002 | 0.03621979 | 0.4934134 | 333
poly_3_methyl_1_butene_1M | poly_3_methyl_1_butene | 3_methyl_1_butene | CCC(C)C | NA | Yes | 8 | 0 | -197.7711306 | -197.639907 | -197.636346 | -197.642929 | -197.602088 | -197.598565 | -197.605133 | 77.899 | 7.47 | 105.484 | 24.885 | 79.597 | 0.086026 | -0.367123 | 54.28863 | -34.92057 | 3.025317 | 0.03883641 | 0.4049956 | 323
poly_4_cyclohexyl_1_butene_1M | poly_4_cyclohexyl_1_butene | 4_cyclohexyl_1_butene | CCCCC1CCCCC1 | NA | Yes | 8 | 0 | -393.1316724 | -392.88355 | -392.880082 | -392.890852 | -392.834244 | -392.83081 | -392.841504 | 141.348 | 8.9 | 186.047 | 42.653 | 103.775 | 0.051433 | -0.222991 | 103.7214 | -66.5964 | 4.949517 | 0.03501653 | 0.5561255 | 313
poly_acrylonitrile_1M | poly_acrylonitrile | acrylonitrile | CCC#N | NA | Yes | 8 | 0 | -172.0686667 | -172.020545 | -172.025452 | -172.027823 | -171.988247 | -171.99321 | -171.99559 | 49.152 | 6.54 | 49.872 | 14.895 | 67.977 | 0.044435 | -0.439722 | 33.66263 | -30.23617 | 1.089629 | 0.02216856 | 0.1666099 | 378
poly_butylene_succinate_1M | poly_butylene_succinate | butylene_succinate | O=CCCC(OCCCCO)=O | NA | Yes | 8 | 0 | -614.1674487 | -613.993189 | -614.011208 | -614.011681 | -613.933048 | -613.952722 | -613.953087 | 144.861 | 8.97 | 146.496 | 48.035 | 126.577 | 0.393426 | -0.645534 | 95.38153 | -74.47373 | 0.2173743 | 0.001500572 | 0.02423348 | 241.15
poly_chloroprene_1M | poly_chloroprene | chloroprene | C/C(Cl)=C/C | NA | Yes | 8 | 0 | -616.8242876 | -616.754687 | -616.754929 | -616.760589 | -616.717295 | -616.717539 | -616.723208 | 73.563 | 7.35 | 66.546 | 21.613 | 78.699 | 0.101666 | -0.156928 | 53.1426 | -33.59817 | 2.601139 | 0.03535933 | 0.3538964 | 225
poly_dodecyl_methacrylate_1M | poly_dodecyl_methacrylate | dodecyl_methacrylate | CC(C)C(OCCCCCCCCCCCC)=O | NA | Yes | 8 | 0 | -779.4715594 | -779.067271 | -779.068164 | -779.082244 | -778.984743 | -778.98604 | -779.00047 | 229.769 | 10.3 | 304.889 | 82.525 | 173.694 | 0.085393 | -0.497508 | 178.0657 | -114.8034 | 6.470677 | 0.02816166 | 0.6282211 | 218
poly_ethyl_acrylate_1M | poly_ethyl_acrylate | ethyl_acrylate | CCC(OCC)=O | NA | Yes | 8 | 0 | -347.021946 | -346.907971 | -346.912348 | -346.915091 | -346.8646 | -346.869112 | -346.872091 | 86.421 | 7.7 | 98.143 | 28.945 | 91.282 | 0.08329 | -0.504592 | 58.48197 | -41.701 | 1.260587 | 0.01458658 | 0.1637126 | 251
poly_ethyl_methacrylate_1M | poly_ethyl_methacrylate | ethyl_methacrylate | CC(C)C(OCC)=O | NA | Yes | 8 | 0 | -386.3356332 | -386.195055 | -386.198969 | -386.202728 | -386.14852 | -386.152302 | -386.156317 | 101.256 | 8.07 | 116.823 | 34.318 | 97.941 | 0.083914 | -0.494407 | 68.819 | -50.2453 | 1.727505 | 0.01706077 | 0.2140651 | 324
poly_ethylene_1M | poly_ethylene | ethylene | CC | NA | Yes | 8 | 0 | -79.8304207 | -79.77829 | -79.775503 | -79.779181 | -79.750766 | -79.747984 | -79.751654 | 37.917 | 6.08 | 49.392 | 9.987 | 57.93 | 0.00965 | -0.02855 | 29.74473 | -14.88607 | 1.690281 | 0.04457844 | 0.2780067 | 195
poly_ethylene_terephthalate_1M | poly_ethylene_terephthalate | ethylene_terephthalate | OC(C1=CC=C(C(OCC)=O)C=C1)=O | NA | Yes | 8 | 0 | -688.0075789 | -687.861206 | -687.879787 | -687.87956 | -687.806447 | -687.824855 | -687.824999 | 126.155 | 8.61 | 125.619 | 47.583 | 115.249 | 0.359437 | -0.509886 | 115.5583 | -76.13497 | -0.1043213 | -0.0008269295 | -0.01211629 | 345
poly_heptafluoropropyl_ethylene_1M | poly_heptafluoropropyl_ethylene | heptafluoropropyl_ethylene | CCC(C(F)(C(F)(F)F)F)(F)F | NA | Yes | 8 | 0 | -892.4287566 | -892.361026 | -892.355688 | -892.36291 | -892.30958 | -892.304655 | -892.311756 | 100.823 | 8.06 | 74.192 | 41.755 | 108.277 | 0.065531 | -0.200885 | 54.7414 | -67.16073 | 3.318979 | 0.03291887 | 0.4117841 | 331
poly_hexafluoropropylene_1M | poly_hexafluoropropylene | hexafluoropropylene | FC(C(F)(F)F)C(F)F | NA | Yes | 8 | 0 | -714.5530119 | -714.52838 | -714.528109 | -714.532863 | -714.485109 | -714.484538 | -714.489477 | 73.819 | 7.35 | 42.017 | 27.816 | 91.072 | 0.152779 | -0.189648 | 34.09487 | -47.9022 | 2.184773 | 0.02959635 | 0.297248 | 425
poly_isobutyl_acrylate_1M | poly_isobutyl_acrylate | isobutyl_acrylate | CCC(OCC(C)C)=O | NA | Yes | 8 | 0 | -425.6502847 | -425.483581 | -425.486971 | -425.491936 | -425.433478 | -425.437246 | -425.442256 | 118.772 | 8.46 | 135.455 | 39.236 | 105.45 | 0.101479 | -0.511272 | 79.6745 | -53.6789 | 2.281741 | 0.0192111 | 0.2697093 | 249
poly_isobutyl_methacrylate_1M | poly_isobutyl_methacrylate | isobutyl_methacrylate | CC(C)C(OCC(C)C)=O | NA | Yes | 8 | 0 | -464.9638013 | -464.771369 | -464.773642 | -464.779259 | -464.717219 | -464.720344 | -464.726157 | 128.08 | 8.65 | 154.14 | 44.605 | 113.968 | 0.095851 | -0.504883 | 90.19943 | -58.9959 | 2.581377 | 0.02015441 | 0.2984251 | 321
poly_isobutylene_1M | poly_isobutylene | isobutylene | CC(C)C | NA | Yes | 8 | 0 | -158.4588096 | -158.354029 | -158.350746 | -158.356435 | -158.319785 | -158.316516 | -158.322194 | 62.46 | 7.01 | 86.647 | 20.029 | 72.072 | 0.067 | -0.321975 | 43.85633 | -28.2742 | 2.614466 | 0.04185825 | 0.3729624 | 199
poly_isoprene_1M | poly_isoprene | isoprene | C/C=C(C)/C | NA | Yes | 8 | 0 | -196.5435786 | -196.436479 | -196.434243 | -196.440048 | -196.398935 | -196.396563 | -196.402334 | 70.96 | 7.27 | 90.173 | 23.654 | 79.019 | 0.121805 | -0.286487 | 54.56623 | -32.68137 | 2.667776 | 0.03759549 | 0.3669568 | 203
poly_isopropyl_methacrylate_1M | poly_isopropyl_methacrylate | isopropyl_methacrylate | CC(C)C(OC(C)C)=O | NA | Yes | 8 | 0 | -425.6532908 | -425.486352 | -425.489871 | -425.49534 | -425.436816 | -425.440402 | -425.445605 | 107.212 | 8.2 | 135.248 | 39.918 | 104.259 | 0.105928 | -0.533027 | 79.4886 | -54.57487 | 2.513362 | 0.02344291 | 0.3065075 | 327
poly_methyl_acrylate_1M | poly_methyl_acrylate | methyl_acrylate | CCC(OC)=O | NA | Yes | 8 | 0 | -307.7031869 | -307.615958 | -307.620213 | -307.621851 | -307.575735 | -307.580329 | -307.582006 | 71.936 | 7.3 | 79.385 | 24.177 | 84.657 | 0.062447 | -0.515768 | 47.69527 | -34.5541 | 0.7527677 | 0.01046441 | 0.1031189 | 281
poly_methyl_methacrylate_1M | poly_methyl_methacrylate | methyl_methacrylate | CC(C)C(OC)=O | NA | Yes | 8 | 0 | -347.0168431 | -346.903024 | -346.906663 | -346.909124 | -346.859618 | -346.863453 | -346.866157 | 85.808 | 7.68 | 98.068 | 29.552 | 91.355 | 0.079493 | -0.508315 | 58.12187 | -39.73293 | 1.13099 | 0.01318047 | 0.1472643 | 378
poly_n_butyl_acrylamide_1M | poly_n_butyl_acrylamide | n_butyl_acrylamide | CCC(NCCCC)=O | NA | Yes | 8 | 0 | -405.781892 | -405.603255 | -405.61382 | -405.617754 | -405.551813 | -405.562804 | -405.56655 | 125.835 | 8.6 | 143.784 | 39.926 | 108.269 | 0.321454 | -0.631747 | 84.0178 | -56.5206 | 1.807929 | 0.01436746 | 0.2102243 | 319
poly_n_butyl_acrylate_1M | poly_n_butyl_acrylate | n_butyl_acrylate | CCC(OCCCC)=O | NA | Yes | 8 | 0 | -425.6493504 | -425.482686 | -425.486824 | -425.492189 | -425.432007 | -425.436148 | -425.441285 | 119.796 | 8.48 | 135.792 | 38.607 | 106.662 | 0.049212 | -0.497064 | 80.20437 | -52.7087 | 2.465567 | 0.02058138 | 0.2907508 | 219
poly_n_butyl_ether_1M | poly_n_butyl_ether | n_butyl_ether | CCOCCCC | NA | Yes | 8 | 0 | -312.2906433 | -312.130663 | -312.131406 | -312.137413 | -312.085476 | -312.086221 | -312.092227 | 83.008 | 7.61 | 128.152 | 32.314 | 95.103 | 0.08166 | -0.448832 | 70.14433 | -44.65393 | 2.760608 | 0.03325713 | 0.3627606 | 221
poly_n_heptyl_acrylate_1M | poly_n_heptyl_acrylate | n_heptyl_acrylate | CCC(OCCCCCCC)=O | NA | Yes | 8 | 0 | -543.5905772 | -543.344904 | -543.347897 | -543.356431 | -543.283379 | -543.28672 | -543.295007 | 149.242 | 9.05 | 192.177 | 53.101 | 129.489 | 0.054557 | -0.498252 | 113.3357 | -73.0942 | 3.921929 | 0.02627899 | 0.4333623 | 213
poly_n_hexyl_acrylate_1M | poly_n_hexyl_acrylate | n_hexyl_acrylate | CCC(OCCCCCC)=O | NA | Yes | 8 | 0 | -504.2768574 | -504.057491 | -504.060715 | -504.068029 | -503.999615 | -504.003224 | -504.010435 | 142.393 | 8.92 | 173.38 | 48.271 | 121.812 | 0.057389 | -0.501297 | 102.2464 | -66.43307 | 3.361259 | 0.02360551 | 0.3768228 | 216
poly_n_nonyl_acrylate_1M | poly_n_nonyl_acrylate | n_nonyl_acrylate | CCC(OCCCCCCCCC)=O | NA | Yes | 8 | 0 | -622.21801 | -621.919722 | -621.921668 | -621.932212 | -621.85092 | -621.853699 | -621.864074 | 183.602 | 9.63 | 229.76 | 62.769 | 144.805 | 0.054513 | -0.504045 | 135.557 | -86.7076 | 4.845655 | 0.02639217 | 0.5031833 | 215
poly_n_octyl_acrylate_1M | poly_n_octyl_acrylate | n_octyl_acrylate | CCC(OCCCCCCCC)=O | NA | Yes | 8 | 0 | -582.9042961 | -582.632238 | -582.63486 | -582.6447 | -582.567149 | -582.570225 | -582.579588 | 175.109 | 9.49 | 210.971 | 57.931 | 136.992 | 0.051816 | -0.496283 | 124.4273 | -80.02683 | 4.522121 | 0.02582461 | 0.4765143 | 208
poly_n_octyl_methacrylate_1M | poly_n_octyl_methacrylate | n_octyl_methacrylate | CC(C)C(OCCCCCCCC)=O | NA | Yes | 8 | 0 | -622.2179837 | -621.919354 | -621.92153 | -621.931811 | -621.851063 | -621.853412 | -621.863802 | 178.143 | 9.54 | 229.654 | 63.3 | 143.73 | 0.078771 | -0.488841 | 134.859 | -89.1778 | 4.724789 | 0.02652245 | 0.4952609 | 253
poly_n_propyl_acrylate_1M | poly_n_propyl_acrylate | n_propyl_acrylate | CCC(OCCCCC)=O | NA | Yes | 8 | 0 | -386.3357338 | -386.195387 | -386.199253 | -386.203422 | -386.148366 | -386.15268 | -386.156771 | 105.35 | 8.16 | 116.982 | 33.796 | 98.963 | 0.0789 | -0.505201 | 69.36087 | -47.27237 | 1.915927 | 0.0181863 | 0.234795 | 229
poly_n_propyl_methacrylate_1M | poly_n_propyl_methacrylate | n_propyl_methacrylate | CC(C)C(OCCCCC)=O | NA | Yes | 8 | 0 | -425.6494202 | -425.482434 | -425.486106 | -425.490929 | -425.432278 | -425.43585 | -425.440958 | 121.145 | 8.51 | 135.666 | 39.163 | 105.561 | 0.081469 | -0.492828 | 79.74287 | -61.1426 | 2.216483 | 0.01829611 | 0.2604563 | 308
poly_neopentyl_methacrylate_1M | poly_neopentyl_methacrylate | neopentyl_methacrylate | CC(C)C(OCC(C)(C)C)=O | NA | Yes | 8 | 0 | -504.2778579 | -504.058469 | -504.061247 | -504.067689 | -504.002202 | -504.005021 | -504.011917 | 142.872 | 8.93 | 172.384 | 50.534 | 118.424 | 0.097538 | -0.521433 | 100.9273 | -66.47047 | 2.960519 | 0.02072148 | 0.331525 | 306
poly_p_methyl_styrene_1M | poly_p_methyl_styrene | p_methyl_styrene | CCC1=CC=C(C)C=C1 | NA | Yes | 8 | 0 | -350.1981135 | -350.04876 | -350.047967 | -350.055738 | -350.003071 | -350.002524 | -350.01033 | 110.574 | 8.28 | 121.798 | 33.86 | 96.16 | 0.110791 | -0.231621 | 91.22567 | -53.20287 | 3.571281 | 0.03229765 | 0.4313141 | 374
poly_propylene_1M | poly_propylene | propylene | CCC | NA | Yes | 8 | 0 | -119.1442427 | -119.065769 | -119.062875 | -119.067688 | -119.034667 | -119.03179 | -119.036604 | 54.847 | 6.75 | 68.167 | 14.666 | 65.459 | 0.049692 | -0.221978 | 33.4557 | -21.53933 | 2.211887 | 0.04032831 | 0.327687 | 233
poly_propylene_oxide_1M | poly_propylene_oxide | propylene_oxide | CC(C)O | NA | Yes | 8 | 0 | -194.3533102 | -194.272197 | -194.279016 | -194.281011 | -194.238447 | -194.245252 | -194.247127 | 61.051 | 6.96 | 71.486 | 18.841 | 71.034 | 0.383133 | -0.661073 | 36.84127 | -24.8672 | 0.9168325 | 0.01501748 | 0.1317288 | 206
poly_sec_butyl_methacrylate_1M | poly_sec_butyl_methacrylate | sec_butyl_methacrylate | CC(C)C(OC(C)CC)=O | NA | Yes | 8 | 0 | -464.9668901 | -464.773464 | -464.776831 | -464.783193 | -464.720431 | -464.723676 | -464.729884 | 138.394 | 8.85 | 154.063 | 44.784 | 111.617 | 0.13552 | -0.536122 | 89.89877 | -57.5508 | 2.923753 | 0.0211263 | 0.3303676 | 330
poly_styrene_1M | poly_styrene | styrene | CCC1=CC=CC=C1 | NA | Yes | 8 | 0 | -310.8802289 | -310.755055 | -310.755264 | -310.761975 | -310.714584 | -310.714722 | -310.72155 | 91.228 | 7.82 | 103.351 | 27.816 | 85.179 | 0.104588 | -0.153438 | 78.11163 | -47.60583 | 3.084142 | 0.03380696 | 0.3943915 | 373
poly_tert_butyl_acrylate_1M | poly_tert_butyl_acrylate | tert_butyl_acrylate | CCC(OC(C)(C)C)=O | NA | Yes | 8 | 0 | -425.653683 | -425.486919 | -425.490211 | -425.495002 | -425.438086 | -425.441431 | -425.446409 | 119.432 | 8.47 | 134.697 | 40.582 | 102.777 | 0.105434 | -0.615885 | 79.55967 | -56.0647 | 2.201777 | 0.0184354 | 0.25995 | 315
poly_vinyl_acetate_1M | poly_vinyl_acetate | vinyl_acetate | CC(OCC)=O | NA | Yes | 8 | 0 | -307.707233 | -307.620076 | -307.624503 | -307.626344 | -307.579947 | -307.584735 | -307.586584 | 81.009 | 7.56 | 79.281 | 24.152 | 84.459 | 0.123553 | -0.520288 | 47.86757 | -38.68677 | 0.8460594 | 0.01044402 | 0.1119126 | 301
poly_vinyl_chloride_1M | poly_vinyl_chloride | vinyl_chloride | CCCl | NA | Yes | 8 | 0 | -539.4262585 | -539.385364 | -539.387276 | -539.391574 | -539.35417 | -539.35605 | -539.360362 | 57.269 | 6.83 | 44.644 | 12.417 | 65.654 | 0.065573 | -0.226176 | 31.42617 | -29.01607 | 1.975211 | 0.03449006 | 0.2891963 | 348
poly_vinyl_chloroacetate_1M | poly_vinyl_chloroacetate | vinyl_chloroacetate | CCOC(CCl)=O | NA | Yes | 8 | 0 | -767.2935512 | -767.218028 | -767.223879 | -767.226978 | -767.173835 | -767.18096 | -767.183985 | 84.79 | 7.66 | 74.531 | 26.605 | 93.011 | 0.154797 | -0.508333 | 56.92713 | -51.35483 | 1.424192 | 0.0167967 | 0.1859259 | 304
poly_vinyl_ethyl_ether_1M | poly_vinyl_ethyl_ether | vinyl_ethyl_ether | CCOCC | NA | Yes | 8 | 0 | -233.6634482 | -233.556087 | -233.557259 | -233.561184 | -233.518225 | -233.519388 | -233.52324 | 73.805 | 7.35 | 90.537 | 22.646 | 79.687 | 0.070365 | -0.454924 | 48.48973 | -31.49567 | 1.803793 | 0.02443999 | 0.245414 | 254
poly_vinyl_n_decyl_ether_1M | poly_vinyl_n_decyl_ether | vinyl_n_decyl_ether | CCOCCCCCCCCCC | NA | Yes | 8 | 0 | -548.1734699 | -547.855259 | -547.85406 | -547.866439 | -547.788602 | -547.787453 | -547.799838 | 185.155 | 9.65 | 240.916 | 61.184 | 140.292 | 0.072411 | -0.398186 | 135.8943 | -88.1423 | 5.688957 | 0.03072538 | 0.5895292 | 197
poly_vinyl_n_hexyl_ether_1M | poly_vinyl_n_hexyl_ether | vinyl_n_hexyl_ether | CCOCCCCCC | NA | Yes | 8 | 0 | -390.9186132 | -390.705668 | -390.705641 | -390.713996 | -390.653546 | -390.653475 | -390.661657 | 132.497 | 8.73 | 165.74 | 41.861 | 109.699 | 0.072537 | -0.399456 | 91.63183 | -61.34267 | 3.839667 | 0.02897927 | 0.4398244 | 209
poly_vinyl_n_octyl_ether_1M | poly_vinyl_n_octyl_ether | vinyl_n_octyl_ether | CCOCCCCCCCC | NA | Yes | 8 | 0 | -469.5460448 | -469.280419 | -469.279949 | -469.290092 | -469.221076 | -469.220494 | -469.230777 | 152.951 | 9.12 | 203.329 | 51.52 | 124.898 | 0.070541 | -0.404562 | 113.6923 | -74.75527 | 4.661369 | 0.03047623 | 0.5111151 | 194
poly_vinyl_n_pentyl_ether_1M | poly_vinyl_n_pentyl_ether | vinyl_n_pentyl_ether | CCOCCCCC | NA | Yes | 8 | 0 | -351.6048842 | -351.418322 | -351.418504 | -351.425597 | -351.369778 | -351.369941 | -351.377068 | 114.72 | 8.37 | 146.939 | 37.038 | 102.169 | 0.069599 | -0.414914 | 80.64123 | -54.64067 | 3.259696 | 0.02841436 | 0.3894499 | 207
poly_vinyl_trifluoroacetate_1M | poly_vinyl_trifluoroacetate | vinyl_trifluoroacetate | CCOC(C(F)(F)F)=O | NA | Yes | 8 | 0 | -605.4102618 | -605.350211 | -605.351096 | -605.354197 | -605.304101 | -605.304851 | -605.308174 | 83.241 | 7.62 | 66.024 | 30.81 | 97.046 | 0.092858 | -0.465518 | 48.32733 | -44.7046 | 1.425112 | 0.01712031 | 0.1870225 | 319
poly_2_4_dichlorostyrene_1M | poly_2_4_dichlorostyrene | 2_4_dichlorostyrene | CCC1=CC=C(Cl)C=C1Cl | NA | Yes | 8 | 0 | -1230.071 | -1229.968171 | -1229.968672 | -1229.977456 | -1229.921784 | -1229.922138 | -1229.930895 | 122.928 | 8.54 | 92.871 | 35.498 | 97.63 | 0.130638 | -0.181956 | 101.77 | -74.9691 | 4.03682 | 0.0328389 | 0.4726956 | 406
poly_2_4_dimethylstyrene_1M | poly_2_4_dimethylstyrene | 2_4_dimethylstyrene | CCC1=CC=C(C)C=C1C | NA | Yes | 8 | 0 | -389.5140379 | -389.337876 | -389.336799 | -389.345269 | -389.289418 | -389.288649 | -389.297029 | 124.062 | 8.57 | 140.358 | 39.723 | 101.988 | 0.140011 | -0.33532 | 102.7407 | -59.95517 | 3.892517 | 0.03137558 | 0.4542027 | 385
poly_2_5_dichlorostyrene_1M | poly_2_5_dichlorostyrene | 2_5_dichlorostyrene | CCC1=CC(Cl)=CC=C1Cl | NA | Yes | 8 | 0 | -1230.071 | -1229.968526 | -1229.969207 | -1229.977926 | -1229.922151 | -1229.922666 | -1229.931396 | 116.495 | 8.41 | 92.882 | 35.504 | 97.606 | 0.118873 | -0.139729 | 101.4913 | -73.79283 | 4.006949 | 0.03439588 | 0.4764505 | 393
poly_2_5_dimethylstyrene_1M | poly_2_5_dimethylstyrene | 2_5_dimethylstyrene | CCC1=CC(C)=CC=C1C | NA | Yes | 8 | 0 | -389.5140195 | -389.337891 | -389.336388 | -389.344861 | -389.289412 | -389.288556 | -389.296981 | 114.42 | 8.36 | 140.351 | 39.733 | 102.032 | 0.129625 | -0.279286 | 102.5047 | -60.0808 | 3.893895 | 0.0340316 | 0.465777 | 416
poly_2_fluoro_5_methyl_styrene_1M | poly_2_fluoro_5_methyl_styrene | 2_fluoro_5_methyl_styrene | CCC1=CC(C)=CC=C1F | NA | Yes | 8 | 0 | -449.4327021 | -449.290047 | -449.291325 | -449.298383 | -449.245789 | -449.24364 | -449.251546 | 115.402 | 8.38 | 116.698 | 34.812 | 93.15 | 0.135528 | -0.237431 | 90.90833 | -55.7056 | 3.243611 | 0.02810706 | 0.3870657 | 384
poly_2_methyl_4_chloro_styrene_1M | poly_2_methyl_4_chloro_styrene | 2_methyl_4_chloro_styrene | CCC1=CC=C(Cl)C=C1C | NA | Yes | 8 | 0 | -809.7928714 | -809.652753 | -809.65322 | -809.661703 | -809.606041 | -809.606623 | -809.615076 | 137.707 | 8.83 | 116.646 | 37.584 | 98.314 | 0.123434 | -0.299375 | 102.1197 | -72.0019 | 3.898491 | 0.02831004 | 0.4415052 | 418
poly_3_4_dichlorostyrene_1M | poly_3_4_dichlorostyrene | 3_4_dichlorostyrene | CCC1=CC=C(Cl)C(Cl)=C1 | NA | Yes | 8 | 0 | -1230.068 | -1229.966199 | -1229.967008 | -1229.97569 | -1229.918925 | -1229.919874 | -1229.928645 | 122.238 | 8.53 | 92.808 | 35.483 | 99.497 | 0.1297 | -0.167593 | 101.9793 | -78.76617 | 3.989945 | 0.03264079 | 0.4677544 | 401
poly_3_4_dimethylstyrene_1M | poly_3_4_dimethylstyrene | 3_4_dimethylstyrene | CCC1=CC=C(C)C(C)=C1 | NA | Yes | 8 | 0 | -389.5155457 | -389.338753 | -389.338066 | -389.346503 | -389.291011 | -389.290226 | -389.298773 | 130.502 | 8.69 | 140.305 | 39.653 | 100.482 | 0.1317 | -0.25438 | 102.982 | -58.90967 | 3.877351 | 0.02971105 | 0.4461854 | 384
poly_3_fluoro_4_chloro_styrene_1M | poly_3_fluoro_4_chloro_styrene | 3_fluoro_4_chloro_styrene | CCC1=CC=C(Cl)C(F)=C1 | NA | Yes | 8 | 0 | -869.7064305 | -869.602495 | -869.602745 | -869.610416 | -869.556452 | -869.556444 | -869.564446 | 108.621 | 8.24 | 93.52 | 34.584 | 96.905 | 0.163763 | -0.318923 | 91.26 | -70.49383 | 3.525324 | 0.03245527 | 0.4278306 | 395
poly_3_methyl_4_chloro_styrene_1M | poly_3_methyl_4_chloro_styrene | 3_methyl_4_chloro_styrene | CCC1=CC=C(Cl)C(C)=C1 | NA | Yes | 8 | 0 | -809.7950037 | -809.655714 | -809.65578 | -809.664417 | -809.608225 | -809.608179 | -809.616911 | 120.693 | 8.5 | 116.613 | 37.612 | 99.947 | 0.135871 | -0.283168 | 102.4017 | -71.5404 | 3.969264 | 0.03288728 | 0.4669723 | 387
poly_a_p_dimethyl_styrene_1M | poly_a_p_dimethyl_styrene | a_p_dimethyl_styrene | CC(C)C1=CC=C(C)C=C1 | NA | Yes | 8 | 0 | -389.5111838 | -389.33309 | -389.33422 | -389.342413 | -389.287491 | -389.285545 | -389.29402 | 132.032 | 8.73 | 139.777 | 37.367 | 95.972 | 0.111352 | -0.253051 | 102.1577 | -59.8581 | 3.765217 | 0.02851746 | 0.4312964 | 394
poly_alpha_methylstyrene_1M | poly_alpha_methylstyrene | alpha_methylstyrene | CC(C)C1=CC=CC=C1 | NA | Yes | 8 | 0 | -350.193277 | -350.041208 | -350.040865 | -350.048382 | -349.998036 | -349.997696 | -350.005188 | 109.609 | 8.26 | 121.923 | 33.314 | 90.862 | 0.112465 | -0.218507 | 88.923 | -54.22423 | 3.454551 | 0.03151704 | 0.4182265 | 409
poly_m_hydroxymethyl_styrene_1M | poly_m_hydroxymethyl_styrene | m_hydroxymethyl_styrene | CCC1=CC=CC(CO)=C1 | NA | Yes | 8 | 0 | -425.4022084 | -425.248148 | -425.255815 | -425.260855 | -425.200984 | -425.208355 | -425.213683 | 117.77 | 8.43 | 125.678 | 37.139 | 99.265 | 0.354306 | -0.570551 | 94.05333 | -58.34477 | 2.316208 | 0.01966722 | 0.2747578 | 398
poly_o_chlorostyrene_1M | poly_o_chlorostyrene | o_chlorostyrene | CCC1=CC=CC=C1Cl | NA | Yes | 8 | 0 | -770.4749872 | -770.360483 | -770.361113 | -770.368783 | -770.317667 | -770.318274 | -770.325946 | 107.903 | 8.22 | 98.127 | 31.625 | 90.113 | 0.113937 | -0.166543 | 88.82667 | -61.2364 | 3.524865 | 0.03266698 | 0.4288157 | 392
poly_o_methylstyrene_1M | poly_o_methylstyrene | o_methylstyrene | CCC1=CC=CC=C1C | NA | Yes | 8 | 0 | -350.1961152 | -350.044197 | -350.043877 | -350.051435 | -350.000922 | -350.000769 | -350.00822 | 105.047 | 8.15 | 121.893 | 33.683 | 91.08 | 0.112298 | -0.317153 | 89.56333 | -54.42543 | 3.473393 | 0.03306514 | 0.4261832 | 409
poly_p_bromo_styrene_1M | poly_p_bromo_styrene | p_bromo_styrene | CCC1=CC=C(Br)C=C1 | 602 | Yes | 3 | NA | NA | NA | NA | NA | NA | NA | NA | NA | NA | NA | NA | NA | NA | NA | NA | NA | NA | NA | NA | 417
poly_p_chlorostyrene_1M | poly_p_chlorostyrene | p_chlorostyrene | CCC1=CC=C(Cl)C=C1 | NA | Yes | 8 | 0 | -770.4766465 | -770.363373 | -770.364124 | -770.371787 | -770.3194 | -770.320128 | -770.327997 | 114.21 | 8.36 | 98.081 | 31.705 | 92.549 | 0.123402 | -0.1793 | 90.48433 | -65.94087 | 3.521648 | 0.03083485 | 0.4212497 | 389
poly_p_hydroxy_methyl_styrene_1M | poly_p_hydroxy_methyl_styrene | p_hydroxy_methyl_styrene | CCC1=CC=C(CO)C=C1 | NA | Yes | 8 | 0 | -425.4021875 | -425.248191 | -425.255382 | -425.2605 | -425.200963 | -425.208303 | -425.2136 | 116.239 | 8.4 | 125.678 | 37.131 | 99.4 | 0.354392 | -0.572231 | 94.86867 | -62.67663 | 2.352054 | 0.02023464 | 0.2800065 | 413
poly_p_phenyl_styrene_1M | poly_p_phenyl_styrene | p_phenyl_styrene | CCC1=CC=C(C2=CC=CC=C2)C=C1 | NA | Yes | 8 | 0 | -541.9377604 | -541.738489 | -541.740085 | -541.749623 | -541.686397 | -541.687908 | -541.697732 | 162.27 | 9.28 | 157.14 | 46.996 | 109.636 | 0.11409 | -0.171447 | 147.398 | -79.86963 | 4.383332 | 0.02701259 | 0.4723419 | 411
poly_p_tert_butylstyrene_1M | poly_p_tert_butylstyrene | p_tert_butylstyrene | CCC1=CC=C(C(C)(C)C)C=C1 | NA | Yes | 8 | 0 | -468.1351512 | -467.903782 | -467.902292 | -467.912113 | -467.850943 | -467.849272 | -467.859283 | 150.951 | 9.08 | 177.751 | 49.709 | 111.21 | 0.107039 | -0.258791 | 124.423 | -73.27907 | 4.513389 | 0.0298997 | 0.4970693 | 402
poly_MDI_BD_1M | poly_MDI_BD | MDI_BD | OCCCCOC(NC1=CC=C(CC2=CC=C(NC=O)C=C2)C=C1)=O | NA | Yes | 8 | 0 | -1147.695 | -1147.368177 | -1147.397093 | -1147.400659 | -1147.281458 | -1147.311891 | -1147.315434 | 271.588 | 10.84 | 258.979 | 89.995 | 182.516 | 0.388523 | -0.723301 | 235.931 | -167.1347 | 1.638809 | 0.006034174 | 0.1511817 | 363
poly_MDI_EG_1M | poly_MDI_EG | MDI_EG | OCCOC(NC1=CC=C(CC2=CC=C(NC=O)C=C2)C=C1)=O | NA | Yes | 8 | 0 | -1069.069 | -1068.794249 | -1068.821902 | -1068.82319 | -1068.71516 | -1068.743678 | -1068.745663 | 227.256 | 10.27 | 221.279 | 80.101 | 166.459 | 0.363286 | -0.719256 | 212.4533 | -152.8712 | 0.5919199 | 0.002604639 | 0.05763582 | 412
Polyetherimide_1_1M | Polyetherimide_1 | Polyetherimide_1 | O=C1N(CCCCCCN2C(C(C=C(OC3=CC=C(OC4=CC=C(O)C=C4)C=C3)C=C5)=C5C2=O)=O)C(C6=C1C=CC=C6)=O | NA | Yes | 8 | 0 | -1948.617 | -1948.140317 | -1948.168631 | -1948.179755 | -1948.021139 | -1948.052776 | -1948.062975 | 383.728 | 12.05 | 373.545 | 142.094 | 250.83 | 0.410213 | -0.560995 | 394.0217 | -258.4705 | 5.112203 | 0.01332246 | 0.4242492 | 401
Polyetherimide_2_1M | Polyetherimide_2 | Polyetherimide_2 | O=C1N(C2=CC(N3C(C(C=C(OC4=CC=C(SC5=CC=C(O)C=C5)C=C4)C=C6)=C6C3=O)=O)=CC=C2)C(C7=C1C=CC=C7)=O | NA | Yes | 8 | 0 | -2266.754 | -2266.365072 | -2266.394537 | -2266.403621 | -2266.255178 | -2266.286277 | -2266.295616 | 357.367 | 11.79 | 312.291 | 134.658 | 231.291 | 0.407753 | -0.550738 | 430.4863 | -228.241 | 4.17469 | 0.0116818 | 0.3540873 | 482
Polyetherimide_3_1M | Polyetherimide_3 | Polyetherimide_3 | O=C1N(C2=CC(N3C(C(C=C(OC4=CC=C(OC5=CC=C(O)C=C5)C=C4)C=C6)=C6C3=O)=O)=CC=C2)C(C7=C1C=CC=C7)=O | NA | Yes | 8 | 0 | -1943.779 | -1943.385889 | -1943.414645 | -1943.42297 | -1943.278398 | -1943.309301 | -1943.317185 | 368.796 | 11.9 | 313.62 | 132.95 | 226.234 | 0.408834 | -0.559832 | 412.071 | -252.89 | 3.82588 | 0.01037397 | 0.3215025 | 500
Polyetherimide_4_1M | Polyetherimide_4 | Polyetherimide_4 | O=C1N(C2=CC(N3C(C(C=C(OC4=CC=C(C(C5=CC=C(O)C=C5)=O)C=C4)C=C6)=C6C3=O)=O)=CC=C2)C(C7=C1C=CC=C7)=O | NA | Yes | 8 | 0 | -1981.902 | -1981.5018 | -1981.537958 | -1981.545257 | -1981.394338 | -1981.430593 | -1981.436941 | 404.96 | 12.25 | 318.12 | 135.432 | 226.172 | 0.407884 | -0.555388 | 430.1697 | -210.6856 | 3.354366 | 0.008283203 | 0.2738258 | 512
Polyetherimide_5_1M | Polyetherimide_5 | Polyetherimide_5 | O=C1N(C2=CC(N3C(C(C=C(OC4=CC=C(C5=CC=C(O)C=C5)C=C4)C=C6)=C6C3=O)=O)=CC=C2)C(C7=C1C=CC=C7)=O | NA | Yes | 8 | 0 | -1868.575 | -1868.182116 | -1868.211681 | -1868.219745 | -1868.078614 | -1868.109213 | -1868.117576 | 391.569 | 12.12 | 310.649 | 129.256 | 217.838 | 0.410146 | -0.56733 | 419.014 | -238.2743 | 3.705933 | 0.009464318 | 0.3057701 | 520
Polyetherimide_6_1M | Polyetherimide_6 | Polyetherimide_6 | O=C(N1)C2=C(C=C(OC3=CC=C(SC4=CC=C(OC5=CC=C(C(N(C6=CC(C(C7=CC=CC=C7)=O)=CC=C6)C8=O)=O)C8=C5)C=C4)C=C3)C=C2)C1=O | NA | Yes | 8 | 0 | -2611.133646 | -2610.665127 | -2610.696636 | -2610.707638 | -2610.537666 | -2610.571108 | -2610.582212 | 446.419 | 12.62 | 373.39 | 159.589 | 268.264 | 0.373507 | -0.622293 | 527.8567 | -307.4879 | 5.056136 | 0.01132599 | 0.4006447 | 473
Polyetherimide_7_1M | Polyetherimide_7 | Polyetherimide_7 | O=C(N1)C2=C(C=C(OC3=CC=C(SC4=CC=C(OC5=CC=C(C(N(C6=C(C(C7=CC=CC=C7)=O)C=CC=C6)C8=O)=O)C8=C5)C=C4)C=C3)C=C2)C1=O | NA | Yes | 8 | 0 | -2611.13 | -2610.66165 | -2610.692962 | -2610.704754 | -2610.534256 | -2610.567422 | -2610.578854 | 459.888 | 12.74 | 373.246 | 159.641 | 268.124 | 0.373066 | -0.622613 | 517.4317 | -318.8101 | 5.419192 | 0.01178372 | 0.4253683 | 485
Polyetherimide_8_1M | Polyetherimide_8 | Polyetherimide_8 | O=C(N1)C2=C(C=C(OC3=CC=C(SC4=CC=C(OC5=CC=C(C(N(C6=CC(C(C7=CC=CC=C7)=O)=CC=C6)C8=O)=O)C8=C5)C=C4)C=C3)C=C2)C1=O | NA | Yes | 8 | 0 | -2611.134 | -2610.665437 | -2610.697502 | -2610.710655 | -2610.537671 | -2610.571062 | -2610.582283 | 469.73 | 12.82 | 373.386 | 159.593 | 268.906 | 0.37323 | -0.621254 | 527.9073 | -307.9956 | 6.04466 | 0.01286837 | 0.4715024 | 486
Polyetherimide_9_1M | Polyetherimide_9 | Polyetherimide_9 | O=C(N1)C2=C(C=C(OC3=CC=C(SC4=CC=C(OC5=CC=C(C(N(C6=CC=C(C(C7=CC=CC=C7)=O)C=C6)C8=O)=O)C8=C5)C=C4)C=C3)C=C2)C1=O | NA | Yes | 8 | 0 | -2611.134 | -2610.665885 | -2610.697514 | -2610.708981 | -2610.538446 | -2610.571623 | -2610.582762 | 480.938 | 12.92 | 373.423 | 159.554 | 268.218 | 0.372684 | -0.615827 | 537.3963 | -308.0024 | 5.269834 | 0.01095741 | 0.4078819 | 494
poly_2_nitro_styrene_1M |  |  | CCC1=CC=CC=C1[N+]([O-])=O
poly_4_hydroxy_styrene_1M |  |  | CCC1=CC=C(O)C=C1
poly_acrylamide_1M |  |  | CCC(N)=O
poly_acrylic_acid_1M |  |  | CCC(O)=O
poly_allyl_cyanide_1M |  |  | CCCC#N
poly_allyl_isocyanide_1M |  |  | CCC[N]#C
poly_methacrylonitrile_1M |  |  | CC(C)C#N
poly_methyl_alpha_cyano_acrylate_1M |  |  | CC(C#N)C(OC)=O
poly_n_vinyl_pyrrolidone_1M |  |  | CCN1C(CCC1)=O
poly_p_vinyl_pyridine_1M |  |  | CCC1=CC=NC=C1
poly_vinyl_aclohol_1M |  |  | CCO
poly_vinyl_ethyl_ketone |  |  | CCC(CC)=O
poly_vinylidene_chloride_1M |  |  | CC(Cl)Cl